## Template Rev (hidden)
MBO/PBO Template REV Change History
REV. | Description | Date | Request By

## History Log
Change History
REV. | Phase Build | Summary | Before | After | DATE | PREPARED
1
2
3
4
5
6
7
8
[Remark] Red color : Deleted items / Blue color : Changed Items

## Summary
MBO / PBO Report
PROCESS |  |  |  |  | Date | 2022.07.30 |  | ACC | Check | Approval | Template rev. | Process control rev. | ERS rev. | VSR rev. | MCO rev.
|  | Model | SC+ |  | Author | Summer |  | Name |  |  | -
UF |  | Eng'r | Summer
Build Info |  | Build Phase |  | Configuration |  | Event ( MBO /PBO ) |  | Line/ Bay # | Lot #
|  | C5.0 |  | C5070 |  | PBO |  | NPI | Main lot
Equipment/ Machine |  | Machine Manufacturer |  | Machine Model |  | Machine Serial # |  | Machine # | Machine Software Version
|  |  |  | Zeus LD |  |  |  |  | 20220607b
Dispensing system |  | Dispensing control Vendor |  | Model |  | Dipsensing type |  | Auto Needle cleaning function/type | Auto pressure Adjust | AVI Post dispensing
|  | Mushasi |  | Zeus LD |  | Aerojet Solenoid |  | Yes/Contact type | N
Tooling/ Fixture |  | Tooling/ Fixture Manufacturer |  | Tooling/ Fixture Part # |  | Rev # |  | Actual Tool/Fixture #
|  | Needle |  | TDK : 32G
|  | Syringe |  | EFD
Material |  | Item |  | Material Manufacturer |  | Material Part # & rev |  | Material batch #/ lot # | Epoxy
[9 empty] | Curing type | Viscosity
|  | Underfill epoxy |  | Namics |  | XS8480-32C |  |  | Thermal | 75 Pa·s
|  | Substrate |  | Kyocera |  |  |  | Staging time | Change cyling
|  | Sensor |  | Sony |  |  |  | After thawing
1. Set Up Result | [7 empty] | → Previous data
Section | Type | Spec | LSL | USL | Judge (Fail/Pass) | Test Result | Phase Build | Previous build
[7 empty] | C5070 PBO | C5070 MBO
Measurement Data | Epoxy Height | No visible filp chip pad | n/a | n/a | pass | Avg | 53.32% | 61.14%
[6 empty] | Min | 37.68% | 47%
[6 empty] | Max | 70.81% | 75.38%
[6 empty] | Std | 11.27992 | 10.61207
| Overflow onto back of sensor | Width Max 200um (MBO) Max 500um (PBO) | n/a | 200um /500um | Pass | Avg | 18.12879 | 8.52
[5 empty] | Pass | Min | 0.2 | 0.6
[5 empty] | Pass | Max | 31.4 | 27.3
[6 empty] | Std | 8.902607 | 7.863614
|  | Max 25um (height) | n/a | 25um | Pass | Avg | 0.7159091 | 0.365
[5 empty] | Pass | Min | 0 | 0
[5 empty] | Pass | Max | 1.5 | 1.3
[6 empty] | Std | 0.4786797 | 0.3717314
| Epoxy Coverage ( Underfill fillet nearest distance to sensor pixel area ) | 20um minimum ( post cure ) | 20um | n/a | Pass | Avg | 116.8621 | 71.96833
[5 empty] | Pass | Min | 60.9 | 39.9
[5 empty] | Pass | Max | 163.9 | 105.2
[6 empty] | Std | 3.68344 | 15.26327
[6 empty] | North : Min. | n/a | 61.9
[6 empty] | South : Min. | n/a | 44.2
[6 empty] | West : Min. | n/a | 39.9
[6 empty] | East : Min. | n/a | 55.6
| Fillet Distance (Substrate to Epoxy Edge / Fillet distance ) | n/a | n/a | n/a |  | Avg | n/a | 71.96833
[6 empty] | Min | n/a | 39.9
[6 empty] | Max | n/a | 105.2
[6 empty] | Std | n/a | 1.737035
| Cosmetic | 100% coverage at 4 corner | n/a | n/a | Pass | 0F/33 | Yes | Yes
|  | No overflow on image active area | n/a | n/a | Pass | 0F/33 | Yes | Yes
|  | No overflow on ACF pad area | n/a | n/a | Pass | 0F/33 | Yes | Yes
1905-01-23
2. Machine parameter | [7 empty] | → Previous data
Section | Type | Spec |  | LSL | USL | Judge (Fail/Pass) | Phase Build | Phase Build
[7 empty] | C5070 PBO | C5070 MBO
Set Up Parameter | Epoxy volume (A) | n/a |  | n/a | n/a | Pass | 0.31 | 0.31
| Epoxy volume (B) | n/a |  | n/a | n/a | Pass | 0.23 | 0.23
| Epoxy volume (C) | n/a |  | n/a | n/a | Pass | 0.31 | 0.31
| Epoxy volume (D) | n/a |  | n/a | n/a | Pass | 0.23 | 0.23
| Total Epoxy volume | 1.15mg +/- 0.1mg |  | 1.05 | 1.25 | Pass | 1.08 | 1.08
| Nozzle/Needle size | Protec : 80um |  | n/a | n/a | Pass | 80um | 80um
| Syringe size | 55cc |  | n/a | n/a | Pass | 55cc | 55cc
| Auto needle cleaning freq. | 1 time / carrier |  | n/a | n/a | Pass | 1 time / carrier | 1 time / carrier
| Nozzle Temp | Protec: 45±5℃ |  | 40℃ | 50℃ | Pass | 45℃ | 45℃
| Stage Temp | Protec: 60±5 |  | 55℃ | 65℃ | Pass | 60℃ | 60℃
| Air pressure | 20 psi |  | n/a | n/a | Pass | 20 psi | 20 psi
| Vacumm Pressure | n/a |  | n/a | n/a | Pass | n/a | n/a
Epoxy | Thawing time | 70min |  | n/a | n/a | Pass | 60min | 60min
| Installing time |  |  | n/a | n/a |  | 10min | 10min
| Pot Life | 2 days |  | n/a | n/a | Pass | 2 days | 2 days
Oven | Dwell time | Min 50min |  | 50 min | n/a | Pass | Min 50min | Min 50min
| Dwell temperature | 135±5℃ |  | 130℃ | 140℃ | Pass | 135 ± 5℃ | 135 ± 5℃
| Tray arrangement | N/A |  | N/A | N/A | - | - | -
Wet Cleaning (if relevant) | Cleaning Time | 30 - 60 sec |  | 30 | 60 | Pass | 30 - 60 sec | 30 - 60 sec
| Flow Rate | 2 - 8 l/min |  | 2 | 8 | Pass | 2 - 8 l/min | 2 - 8 l/min
| HFE Temperature | 40 - 60 ℃ |  | 40 | 60 | Pass | 40 - 60 ℃ | 40 - 60 ℃
| Drying Time | 30 - 60 sec |  | 30 | 60 | Pass | 30 - 60 sec | 30 - 60 sec
| Drying Temperature | 100 ℃ |  | N/A | N/A | Pass | 100 ℃ | 100 ℃
| Liquid Particle Count | <150 |  | - | 150 | Pass | <150 | <150

## Cosmetic
|  |  |  | Sensor Back Side Overflow |  |  |  | ACF pad Side Overflow |  |  | Image | Sensor Active Side Bleeding |  | Epoxy overflow width and height
|  | Unit | Side | Overflow width (um) | result | Overflow height (um) | Result | Overflow width (um) | Overflow Thickness (um) | Result |  | Result | Image | 1. Equipment : NEXIV(Nikon)
MBO | PBO | 1 | West | 6.8 | PASS | 1.2 | PASS | 0 | 0 | PASS |  | PASS |  | 2. How to Measure
|  |  | North | 14.6 | PASS | 0.1 | PASS | 0 | 0 | PASS |  | PASS |  | 1) Check Material Orientation to measure Sensor edge coordination.
|  |  | East | 0.8 | PASS | 0 | PASS | 0 | 0 | PASS |  | PASS |  | 2) Select the widest overflow epoxy on sensor
|  |  | South | 12.7 | PASS | 0.2 | PASS | 0 | 0 | PASS |  | PASS |  | 3) Check the highest overflow epoxy on sensor
|  | 2 | West | 10.9 | PASS | 0 | PASS | 0 | 0 | PASS |  | PASS |  | 4) Calculate Overflow epoxy width, Height
|  |  | North | 29 | PASS | 1.4 | PASS | 0 | 0 | PASS |  | PASS
|  |  | East | 6.8 | PASS | 0.5 | PASS | 0 | 0 | PASS |  | PASS
|  |  | South | 25.9 | PASS | 1 | PASS | 0 | 0 | PASS |  | PASS
|  | 3 | West | 0.9 | PASS | 1.2 | PASS | 0 | 0 | PASS |  | PASS
|  |  | North | 18.8 | PASS | 0.5 | PASS | 0 | 0 | PASS |  | PASS
|  |  | East | 25.6 | PASS | 1.5 | PASS | 0 | 0 | PASS |  | PASS
|  |  | South | 23.6 | PASS | 0.6 | PASS | 0 | 0 | PASS |  | PASS
|  | 4 | West | 24.6 | PASS | 0.1 | PASS | 0 | 0 | PASS |  | PASS
|  |  | North | 25.7 | PASS | 0 | PASS | 0 | 0 | PASS |  | PASS
|  |  | East | 2.4 | PASS | 1.3 | PASS | 0 | 0 | PASS |  | PASS
|  |  | South | 25.6 | PASS | 1.1 | PASS | 0 | 0 | PASS |  | PASS
|  | 5 | West | 18.5 | PASS | 0.3 | PASS | 0 | 0 | PASS |  | PASS
|  |  | North | 27.3 | PASS | 0.4 | PASS | 0 | 0 | PASS |  | PASS
|  |  | East | 28.8 | PASS | 0.5 | PASS | 0 | 0 | PASS |  | PASS
|  |  | South | 26 | PASS | 0.1 | PASS | 0 | 0 | PASS |  | PASS
|  | 6 | West | 27.7 | PASS | 1.3 | PASS | 0 | 0 | PASS |  | PASS
|  |  | North | 23.5 | PASS | 1.5 | PASS | 0 | 0 | PASS |  | PASS
|  |  | East | 21.9 | PASS | 0.9 | PASS | 0 | 0 | PASS |  | PASS
|  |  | South | 12.9 | PASS | 0 | PASS | 0 | 0 | PASS |  | PASS
|  | 7 | West | 28.5 | PASS | 0.1 | PASS | 0 | 0 | PASS |  | PASS
|  |  | North | 26.7 | PASS | 0.1 | PASS | 0 | 0 | PASS |  | PASS
|  |  | East | 20.2 | PASS | 0.6 | PASS | 0 | 0 | PASS |  | PASS
|  |  | South | 1.8 | PASS | 1.3 | PASS | 0 | 0 | PASS |  | PASS
|  | 8 | West | 21.8 | PASS | 0 | PASS | 0 | 0 | PASS |  | PASS
|  |  | North | 26.6 | PASS | 0.8 | PASS | 0 | 0 | PASS |  | PASS
|  |  | East | 25.2 | PASS | 1.5 | PASS | 0 | 0 | PASS |  | PASS
|  |  | South | 28.8 | PASS | 0.9 | PASS | 0 | 0 | PASS |  | PASS
|  | 9 | West | 21.2 | PASS | 1.1 | PASS | 0 | 0 | PASS |  | PASS
|  |  | North | 23 | PASS | 1 | PASS | 0 | 0 | PASS |  | PASS
|  |  | East | 12.9 | PASS | 1.3 | PASS | 0 | 0 | PASS |  | PASS
|  |  | South | 19.2 | PASS | 0.1 | PASS | 0 | 0 | PASS |  | PASS
|  | 10 | West | 1.7 | PASS | 0.8 | PASS | 0 | 0 | PASS |  | PASS
|  |  | North | 30.4 | PASS | 0.2 | PASS | 0 | 0 | PASS |  | PASS
|  |  | East | 29.7 | PASS | 0.8 | PASS | 0 | 0 | PASS |  | PASS
|  |  | South | 27.8 | PASS | 0.4 | PASS | 0 | 0 | PASS |  | PASS
|  | 11 | West | 19.9 | PASS | 0.2 | PASS | 0 | 0 | PASS |  | PASS
|  |  | North | 8.1 | PASS | 0.1 | PASS | 0 | 0 | PASS |  | PASS
|  |  | East | 5.1 | PASS | 0.1 | PASS | 0 | 0 | PASS |  | PASS
|  |  | South | 17.6 | PASS | 0.6 | PASS | 0 | 0 | PASS |  | PASS
|  | 12 | West | 17.9 | PASS | 0.7 | PASS | 0 | 0 | PASS |  | PASS
|  |  | North | 27.6 | PASS | 0.7 | PASS | 0 | 0 | PASS |  | PASS
|  |  | East | 7 | PASS | 1.2 | PASS | 0 | 0 | PASS |  | PASS
|  |  | South | 12.8 | PASS | 0.7 | PASS | 0 | 0 | PASS |  | PASS
|  | 13 | West | 6 | PASS | 0.5 | PASS | 0 | 0 | PASS |  | PASS
|  |  | North | 20.8 | PASS | 0.7 | PASS | 0 | 0 | PASS |  | PASS
|  |  | East | 4.9 | PASS | 1.5 | PASS | 0 | 0 | PASS |  | PASS
|  |  | South | 10.4 | PASS | 0.2 | PASS | 0 | 0 | PASS |  | PASS
|  | 14 | West | 29.1 | PASS | 1.5 | PASS | 0 | 0 | PASS |  | PASS
|  |  | North | 30.2 | PASS | 0.5 | PASS | 0 | 0 | PASS |  | PASS
|  |  | East | 16.1 | PASS | 0.7 | PASS | 0 | 0 | PASS |  | PASS
|  |  | South | 8.8 | PASS | 1.2 | PASS | 0 | 0 | PASS |  | PASS
|  | 15 | West | 12.6 | PASS | 0.5 | PASS | 0 | 0 | PASS |  | PASS
|  |  | North | 28.8 | PASS | 1.1 | PASS | 0 | 0 | PASS |  | PASS |  | Epoxy Volume height(MBO)
|  |  | East | 10.2 | PASS | 0.6 | PASS | 0 | 0 | PASS |  | PASS |  | IPQC Measurement Machine |  | Machine name |  | NEXIV 3D Measure
|  |  | South | 27.2 | PASS | 0.2 | PASS | 0 | 0 | PASS |  | PASS |  |  |  | Program |  | F21(SC) CTQ
|  | 16 | West | 29.2 | PASS | 1 | PASS | 0 | 0 | PASS |  | PASS |  | Measurement Flow
|  |  | North | 19.9 | PASS | 0.1 | PASS | 0 | 0 | PASS |  | PASS
|  |  | East | 20.6 | PASS | 1.1 | PASS | 0 | 0 | PASS |  | PASS |  |  |  |  | 1. Check Sensor position for orientation
|  |  | South | 22.7 | PASS | 0.5 | PASS | 0 | 0 | PASS |  | PASS |  |  |  |  | 2. Measure Sensor height
|  | 17 | West | 27.9 | PASS | 0.7 | PASS | 0 | 0 | PASS |  | PASS |  |  |  |  | 3. Check HTCC line to select measurement point
|  |  | North | 28.8 | PASS | 1.4 | PASS | 0 | 0 | PASS |  | PASS |  |  |  |  | 4. MC focus Epoxy line by laser sensor
|  |  | East | 14.3 | PASS | 0.4 | PASS | 0 | 0 | PASS |  | PASS |  |  |  |  | 5. Measure epoxy volume height
|  |  | South | 25.3 | PASS | 0.4 | PASS | 0 | 0 | PASS |  | PASS
|  | 18 | West | 15.4 | PASS | 1 | PASS | 0 | 0 | PASS |  | PASS
|  |  | North | 31.4 | PASS | 1.3 | PASS | 0 | 0 | PASS |  | PASS
|  |  | East | 17.8 | PASS | 1.4 | PASS | 0 | 0 | PASS |  | PASS
|  |  | South | 18.5 | PASS | 0.7 | PASS | 0 | 0 | PASS |  | PASS
|  | 19 | West | 24.8 | PASS | 0.5 | PASS | 0 | 0 | PASS |  | PASS
|  |  | North | 28.5 | PASS | 1.3 | PASS | 0 | 0 | PASS |  | PASS
|  |  | East | 7 | PASS | 0.5 | PASS | 0 | 0 | PASS |  | PASS
|  |  | South | 10.5 | PASS | 0.3 | PASS | 0 | 0 | PASS |  | PASS
|  | 20 | West | 22.7 | PASS | 0.7 | PASS | 0 | 0 | PASS |  | PASS
|  |  | North | 12.9 | PASS | 0 | PASS | 0 | 0 | PASS |  | PASS
|  |  | East | 10.1 | PASS | 0.6 | PASS | 0 | 0 | PASS |  | PASS
|  |  | South | 23.5 | PASS | 1.5 | PASS | 0 | 0 | PASS |  | PASS |  | 6. Calculate Epoxy volume height
|  | 21 | West | 28.4 | PASS | 0.6 | PASS | 0 | 0 | PASS |  | PASS |  | A : Sensor thickness
|  |  | North | 17.9 | PASS | 0 | PASS | 0 | 0 | PASS |  | PASS |  | B : Measured Height
|  |  | East | 23.9 | PASS | 1.3 | PASS | 0 | 0 | PASS |  | PASS |  | C : Epoxy volume height
|  |  | South | 12.2 | PASS | 0 | PASS | 0 | 0 | PASS |  | PASS |  | C = (A-B)/A*100
|  | 22 | West | 29.7 | PASS | 0.6 | PASS | 0 | 0 | PASS |  | PASS
|  |  | North | 22.3 | PASS | 1.2 | PASS | 0 | 0 | PASS |  | PASS
|  |  | East | 15.5 | PASS | 0.7 | PASS | 0 | 0 | PASS |  | PASS
|  |  | South | 19.3 | PASS | 1.4 | PASS | 0 | 0 | PASS |  | PASS
|  | 23 | West | 11.8 | PASS | 0 | PASS | 0 | 0 | PASS |  | PASS
|  |  | North | 14.4 | PASS | 0.5 | PASS | 0 | 0 | PASS |  | PASS
|  |  | East | 0.9 | PASS | 0.7 | PASS | 0 | 0 | PASS |  | PASS
|  |  | South | 0.2 | PASS | 1.3 | PASS | 0 | 0 | PASS |  | PASS |  |  | MC : NEXIV 3D Measure
|  | 24 | West | 21.8 | PASS | 0.3 | PASS | 0 | 0 | PASS |  | PASS
|  |  | North | 29.1 | PASS | 0.6 | PASS | 0 | 0 | PASS |  | PASS
|  |  | East | 25.8 | PASS | 1.1 | PASS | 0 | 0 | PASS |  | PASS
|  |  | South | 0.3 | PASS | 0.4 | PASS | 0 | 0 | PASS |  | PASS
|  | 25 | West | 21.5 | PASS | 0.3 | PASS | 0 | 0 | PASS |  | PASS
|  |  | North | 20.5 | PASS | 1.4 | PASS | 0 | 0 | PASS |  | PASS
|  |  | East | 5.3 | PASS | 0.3 | PASS | 0 | 0 | PASS |  | PASS
|  |  | South | 10.2 | PASS | 0.4 | PASS | 0 | 0 | PASS |  | PASS
|  | 26 | West | 21.3 | PASS | 1.1 | PASS | 0 | 0 | PASS |  | PASS
|  |  | North | 28.7 | PASS | 0.2 | PASS | 0 | 0 | PASS |  | PASS
|  |  | East | 25.2 | PASS | 0.8 | PASS | 0 | 0 | PASS |  | PASS
|  |  | South | 20.2 | PASS | 0.3 | PASS | 0 | 0 | PASS |  | PASS
|  | 27 | West | 18 | PASS | 0.9 | PASS | 0 | 0 | PASS |  | PASS
|  |  | North | 26.1 | PASS | 0 | PASS | 0 | 0 | PASS |  | PASS
|  |  | East | 17.9 | PASS | 0.5 | PASS | 0 | 0 | PASS |  | PASS
|  |  | South | 23.6 | PASS | 0.2 | PASS | 0 | 0 | PASS |  | PASS
|  | 28 | West | 11.1 | PASS | 0.7 | PASS | 0 | 0 | PASS |  | PASS
|  |  | North | 17.8 | PASS | 0 | PASS | 0 | 0 | PASS |  | PASS
|  |  | East | 1.4 | PASS | 0.1 | PASS | 0 | 0 | PASS |  | PASS
|  |  | South | 9.4 | PASS | 1.4 | PASS | 0 | 0 | PASS |  | PASS
|  | 29 | West | 4.2 | PASS | 1.4 | PASS | 0 | 0 | PASS |  | PASS
|  |  | North | 21.5 | PASS | 1.1 | PASS | 0 | 0 | PASS |  | PASS
|  |  | East | 3.2 | PASS | 1.4 | PASS | 0 | 0 | PASS |  | PASS
|  |  | South | 21.5 | PASS | 1 | PASS | 0 | 0 | PASS |  | PASS
|  | 30 | West | 19.7 | PASS | 1.4 | PASS | 0 | 0 | PASS |  | PASS
|  |  | North | 24.8 | PASS | 0.1 | PASS | 0 | 0 | PASS |  | PASS
|  |  | East | 7.4 | PASS | 1 | PASS | 0 | 0 | PASS |  | PASS
|  |  | South | 6.9 | PASS | 1.2 | PASS | 0 | 0 | PASS |  | PASS
|  | 31 | West | 21.6 | PASS | 1.4 | PASS | 0 | 0 | PASS |  | PASS
|  |  | North | 28.5 | PASS | 1.2 | PASS | 0 | 0 | PASS |  | PASS
|  |  | East | 27.3 | PASS | 1.5 | PASS | 0 | 0 | PASS |  | PASS
|  |  | South | 25.5 | PASS | 1 | PASS | 0 | 0 | PASS |  | PASS
|  | 32 | West | 4.6 | PASS | 0.9 | PASS | 0 | 0 | PASS |  | PASS
|  |  | North | 21.8 | PASS | 1.4 | PASS | 0 | 0 | PASS |  | PASS
|  |  | East | 13.1 | PASS | 0.4 | PASS | 0 | 0 | PASS |  | PASS
|  |  | South | 3.5 | PASS | 1 | PASS | 0 | 0 | PASS |  | PASS
|  | 33 | West | 13.2 | PASS | 0.8 | PASS | 0 | 0 | PASS |  | PASS
|  |  | North | 27.8 | PASS | 0.5 | PASS | 0 | 0 | PASS |  | PASS
|  |  | East | 24.2 | PASS | 0.2 | PASS | 0 | 0 | PASS |  | PASS
|  |  | South | 1.3 | PASS | 0.7 | PASS | 0 | 0 | PASS |  | PASS
|  | Min |  | 0.2 | PASS | 0 | PASS | 0 | 0 | PASS
|  | Max |  | 31.4 |  | 1.5 |  | 0 | 0
|  | Range |  | 31.2 |  | 1.5 |  | 0 | 0
|  | Average |  | 18.12879 |  | 0.7159091 |  | 0 | 0
|  | Stdev |  | 8.902607 |  | 0.4786797 |  | 0 | 0
Overflow Width (um)
|  |  |  | West | North | East | South
|  | Min |  | 0.9 | 8.1 | 0.8 | 0.2
|  | Max |  | 29.7 | 31.4 | 29.7 | 28.8
|  | Range |  | 28.8 | 23.3 | 28.9 | 28.6
|  | Average |  | 18.0303 | 23.75152 | 14.5 | 16.23333
|  | Std Dev |  | 8.629256 | 5.771272 | 9.287593 | 8.9737
|  | Result |  | Accept | Accept | Accept | Accept
Overflow Thickness (um)
|  |  |  | A | B | C | D
|  | Min |  | 0 | 0 | 0 | 0
|  | Max |  | 1.5 | 1.4 | 1.5 | 1.5
|  | Range |  | 1.5 | 1.4 | 1.5 | 1.5
|  | Average |  | 0.7212121 | 0.6484848 | 0.8181818 | 0.6757576
|  | Std Dev |  | 0.4546685 | 0.5350942 | 0.4633132 | 0.4616751
|  | Result |  | Accept | Accept | Accept | Accept
West
North
East
South
Sensor backside
Epoxy
<Epoxy Overflow Width>
Sensor backside
Epoxy
Z-Axis Gap : Height
<Epoxy Overflow Height>
Calculation Epoxy volume
Measure sensor surface to orientation
Measure Epoxy volume
A
B
C

## Epoxy Height
MBO by Measurement | [15 empty] | Epoxy Volume height(MBO)
MBO (By measuremetn) | Side | Unit | Position | Mesurement A Value (um) | Mesurement B Value (um) | Epoxy Height [%] | Chip thickness [um] | Epoxy Height[%] |  | Epoxy Volume height | [5 empty] | IPQC Measurement Machine |  | Machine name |  | NEXIV 3D Measure
| West | 1 | 1 |  |  | 0% | 130 | Max | 0% | [8 empty] | Program |  | F21(SC) CTQ
|  |  | 2 |  |  | 0% | 130 | Min | 0% | MBO |  |  |  |  | ` | Measurement Flow
|  | 2 | 1 |  |  | 0% | 130 | Ave | 0% | 1. Equipment : NEXIV(Nikon)
|  |  | 2 |  |  | 0% | 130 |  |  | 2. How to Measure | [8 empty] | 1. Check Sensor position for orientation
|  | 3 | 1 |  |  | 0% | 130 |  |  | 1) Check Material Orientation to measure Sensor edge coordination. | [8 empty] | 2. Measure Sensor height
|  |  | 2 |  |  | 0% | 130 |  |  | 2) Measure epoxy point on each side | [8 empty] | 3. Check HTCC line to select measurement point
|  | 4 | 1 |  |  | 0% | 130 |  |  | 3) Calculate Epoxy volume height | [8 empty] | 4. MC focus Epoxy line by laser sensor
|  |  | 2 |  |  | 0% | 130 | [11 empty] | 5. Measure epoxy volume height
|  | 5 | 1 |  |  | 0% | 130
|  |  | 2 |  |  | 0% | 130
| North | 1 | 1 |  |  | 0% | 130 | Max | 0%
|  |  | 2 |  |  | 0% | 130 | Min | 0%
|  | 2 | 1 |  |  | 0% | 130 | Ave | 0%
|  |  | 2 |  |  | 0% | 130
|  | 3 | 1 |  |  | 0% | 130
|  |  | 2 |  |  | 0% | 130
|  | 4 | 1 |  |  | 0% | 130
|  |  | 2 |  |  | 0% | 130
|  | 5 | 1 |  |  | 0% | 130
|  |  | 2 |  |  | 0% | 130
| East | 1 | 1 |  |  | 0% | 130 | Max | 0% | [6 empty] | 6. Calculate Epoxy volume height
|  |  | 2 |  |  | 0% | 130 | Min | 0% | [6 empty] | A : Sensor thickness
|  | 2 | 1 |  |  | 0% | 130 | Ave | 0% | [6 empty] | B : Measured Height
|  |  | 2 |  |  | 0% | 130 | [8 empty] | C : Epoxy volume height
|  | 3 | 1 |  |  | 0% | 130 | [8 empty] | C = (A-B)/A*100
|  |  | 2 |  |  | 0% | 130
|  | 4 | 1 |  |  | 0% | 130
|  |  | 2 |  |  | 0% | 130
|  | 5 | 1 |  |  | 0% | 130
|  |  | 2 |  |  | 0% | 130
| Bottom | 1 | 1 |  |  | 0% | 130 | Max | 0%
|  |  | 2 |  |  | 0% | 130 | Min | 0%
|  | 2 | 1 |  |  | 0% | 130 | Ave | 0% | [7 empty] | MC : NEXIV 3D Measure
|  |  | 2 |  |  | 0% | 130
|  | 3 | 1 |  |  | 0% | 130
|  |  | 2 |  |  | 0% | 130 |  |  | PBO
|  | 4 | 1 |  |  | 0% | 130 |  |  | 1. Equipment : High resolutaion scope
|  |  | 2 |  |  | 0% | 130 |  |  | 2. How to Measure
|  | 5 | 1 |  |  | 0% | 130 |  |  | 1) X-section to each point
|  |  | 2 |  |  | 0% | 130 |  |  | 2) Measure Epoxy volume height
3) Calculate Epoxy volume height
Rot
|  |  | Average | 0%
|  |  | Max | 0%
|  |  | Min | 0%
|  |  | σ | #DIV/0!
|  |  | Spec | >0%
Reject
PBO by Measurement
Epoxy Volume height (PBO)
PBO (By X-extion) | Side | Unit | Position | Mesurement A Value (um) | Mesurement B Value (um) | Epoxy Height [%] | Chip thickness [um] | Epoxy Height[%] |  |  | West-Position1 | West-Position2 | North-Position1 | North-Position2 |  | IPQC Measurement Machine |  | Machine name |  | High resolution microscope
| West | 1 | 1 | 75.159 | 54.841 | 57.81% | 130 | Max | 70.81% | [8 empty] | Program |  | None
|  |  | 2 | 86.139 | 43.861 | 66.26% | 130 | Min | 39.31% | Unit 1 | [5 empty] | Measurement Flow
|  | 2 | 1 | 92.048 | 37.952 | 70.81% | 130 | Ave | 54.74%
|  |  | 2 | 66.715 | 63.285 | 51.32% | 130 | [8 empty] | 1. X-section for measuring
|  | 3 | 1 | 63.8 | 66.2 | 49.08% | 130 | [8 empty] | 2. X-section each direction
|  |  | 2 | 59.8 | 70.2 | 46% | 130
|  | 4 | 1 | 73.3 | 56.7 | 56.38% | 130
|  |  | 2 | 67 | 63 | 51.54% | 130
|  | 5 | 1 | 76.5 | 53.5 | 58.85% | 130
|  |  | 2 | 51.1 | 78.9 | 39.31% | 130
| North | 1 | 1 | 68.404 | 61.596 | 52.62% | 130 | Max | 58.46%
|  |  | 2 | 58.27 | 71.73 | 44.82% | 130 | Min | 40.85%
|  | 2 | 1 | 76.004 | 53.996 | 58.46% | 130 | Ave | 49.56%
|  |  | 2 | 61.647 | 68.353 | 47.42% | 130 |  |  | Unit 2
|  | 3 | 1 | 67.6 | 62.4 | 52% | 130
|  |  | 2 | 58.8 | 71.2 | 45.23% | 130
|  | 4 | 1 | 68.9 | 61.1 | 53% | 130
|  |  | 2 | 55.6 | 74.4 | 42.77% | 130
|  | 5 | 1 | 53.1 | 76.9 | 40.85% | 130
|  |  | 2 | 76 | 54 | 58.46% | 130
| East | 1 | 1 | 69.6 | 60.4 | 53.54% | 130 | Max | 70.16%
|  |  | 2 | 56.2 | 73.8 | 43.23% | 130 | Min | 37.68%
|  | 2 | 1 | 65.1 | 64.9 | 50.08% | 130 | Ave | 54.3% | [6 empty] | 3. Measure Epoxy volume height from sensor top side
|  |  | 2 | 64.1 | 65.9 | 49.31% | 130
|  | 3 | 1 | 84.447 | 45.553 | 64.96% | 130
|  |  | 2 | 74.315 | 55.685 | 57.17% | 130 |  |  |  | East-Position1 | East-Position2 | Bottom-Position1 | Bottom-Position2
|  | 4 | 1 | 85.293 | 44.707 | 65.61% | 130
|  |  | 2 | 66.714 | 63.286 | 51.32% | 130 |  |  | Unit 3
|  | 5 | 1 | 48.979 | 81.021 | 37.68% | 130
|  |  | 2 | 91.205 | 38.795 | 70.16% | 130
| Bottom | 1 | 1 | 68 | 62 | 52.31% | 130 | Max | 69.51%
|  |  | 2 | 69.2 | 60.8 | 53.23% | 130 | Min | 38.98%
|  | 2 | 1 | 71.5 | 58.5 | 55% | 130 | Ave | 54.69%
|  |  | 2 | 69.9 | 60.1 | 53.77% | 130
|  | 3 | 1 | 59.114 | 70.886 | 45.47% | 130
|  |  | 2 | 90.361 | 39.639 | 69.51% | 130
|  | 4 | 1 | 76.849 | 53.151 | 59.11% | 130
|  |  | 2 | 73.471 | 56.529 | 56.52% | 130
|  | 5 | 1 | 50.67 | 79.33 | 38.98% | 130
|  |  | 2 | 81.916 | 48.084 | 63.01% | 130 |  |  | Unit 4
Rot
|  |  | Average | 53.32%
|  |  | Max | 70.81%
|  |  | Min | 37.68%
|  |  | σ | 11.27992
|  |  | Spec | >0%
Accept
Unit 5
Calculation Epoxy volume
Measure sensor surface to orientation
Measure Epoxy volume
B Value
A Value
West
North
East
Bottom
W 2
N 1
N 2
E 1
B 2
B 1
W 1
E 2
Calculation Epoxy volume
Measure sensor surface to orientation
Measure Epoxy volume
A
B
C
A
B
C
D
B1
B2
A2
C1
A1
C2
D2
D1

## Epoxy Coverage 2 (MBO Only) (hidden)
UF Epoxy flow distance
|  | Unit | Space:SS/US ： [um] | [35 empty] | Photo
|  |  | North | [8 empty] | West | [8 empty] | South | [8 empty] | East | [8 empty] | S-R / W-L | W-C | W-R / N-L | N-C | N-R / E-L | E-C | E-R / S-L | S-C
|  |  | N-R |  |  | N-C |  |  | N-L |  |  | W-R |  |  | W-C |  |  | W-L |  |  | S-R |  |  | S-C |  |  | S-L |  |  | E-R |  |  | E-C |  |  | E-L
|  |  | SS | US | FS (SS-US) | SS | US | FS (SS-US) | SS | US | FS (SS-US) | SS | US | FS (SS-US) | SS | US | FS (SS-US) | SS | US | FS (SS-US) | SS | US | FS (SS-US) | SS | US | FS (SS-US) | SS | US | FS (SS-US) | SS | US | FS (SS-US) | SS | US | FS (SS-US) | SS | US | FS (SS-US)
MBO | PBO | 1
2
3
4
5
Corner Epoxy coverage measurement
Must have visible underfill fillet on all sides when looking at the sensor active side. And underfill fillet distance to sensor pixel area on 4 corners mush be 20um minimum(post cure)
|  |  | SS |  |  |  |  | US |  |  |  |  | FS (Substrate to Epoxy Edge / Fillet distance)
|  |  | North | West | South | East | TOTAL | North | West | South | East | TOTAL | North | West | South | East | Total
|  | AVE | #DIV/0! | #DIV/0! | #DIV/0! | #DIV/0! | #DIV/0! | #DIV/0! | #DIV/0! | #DIV/0! | #DIV/0! | #DIV/0! | #DIV/0! | #DIV/0! | #DIV/0! | #DIV/0! | #DIV/0!
|  | MAX | 0 | 0 | 0 | 0 | 0 | 0 | 0 | 0 | 0 | 0 | 0 | 0 | 0 | 0 | 0
|  | MIN | 0 | 0 | 0 | 0 | 0 | 0 | 0 | 0 | 0 | 0 | 0 | 0 | 0 | 0 | 0
|  | stdev | #DIV/0! | #DIV/0! | #DIV/0! | #DIV/0! | #DIV/0! | #DIV/0! | #DIV/0! | #DIV/0! | #DIV/0! | #DIV/0! | #DIV/0! | #DIV/0! | #DIV/0! | #DIV/0! | #DIV/0!
SS
US
SS：substrate window edge - sensor active area edge
US：UF glue edge - sensor active area edge
FS : substrate window edge - UF glue edge
FS
East
North
West
South
E-L
N-R
E-C
E-R
W-R
W-C
W-L
N-R
N-R
S-L
S-C
S-R
B
D
C
A

## Epoxy Coverage (PBO Only)
| Unit | Epoxy Distance to Active Area (4sides) |  |  |  | Image(Glue to pixel area) |  |  |  | Result | Corner Epoxy coverage measurement
|  | A | B | C | D | A | B | C | D |  | Must have visible underfill fillet on all sides when looking at the sensor active side. And underfill fillet distance to sensor pixel area on 4 corners mush be 20um minimum(post cure)
PBO | 1 | 108.1 | 133.8 | 72.6 | 125.1 |  |  |  |  | PASS |  | Epoxy Coverage
| 2 | 160.6 | 109.9 | 128.5 | 105.2 |  |  |  |  | PASS |  | IPQC Measurement Machine | Machine name |  | NEXIV 3D Measure
| 3 | 104.9 | 74 | 119.9 | 83.7 |  |  |  |  | PASS |  |  | Program |  | F21(SC) CTQ
| 4 | 108.3 | 78.5 | 107.7 | 132.4 |  |  |  |  | PASS |  | Measurement Flow
| 5 | 109.7 | 152.6 | 119.6 | 151.9 |  |  |  |  | PASS |  |  |  | 1. Check Sensor position for orientation
| 6 | 163.7 | 146.3 | 133.1 | 95.3 |  |  |  |  | PASS |  |  |  | 2. Set Corner sensor for Zero position
| 7 | 62.3 | 62.9 | 132 | 92.6 |  |  |  |  | PASS |  |  |  | 3. Measure the nearest epoxy fillet from active area
| 8 | 132.5 | 132.2 | 137.8 | 158.7 |  |  |  |  | PASS
| 9 | 70.3 | 147.5 | 148.6 | 122.2 |  |  |  |  | PASS
| 10 | 131.4 | 117.2 | 142.5 | 150 |  |  |  |  | PASS
| 11 | 138 | 94.2 | 157.3 | 102.6 |  |  |  |  | PASS |  |  | MC : NEXIV 3D Measure
| 12 | 132.8 | 65.9 | 131.1 | 106 |  |  |  |  | PASS
| 13 | 140.3 | 163.9 | 140.2 | 107.5 |  |  |  |  | PASS
| 14 | 90.8 | 88.4 | 70.2 | 119.9 |  |  |  |  | PASS
| 15 | 78.8 | 145.7 | 76.6 | 82.1 |  |  |  |  | PASS
| 16 | 153.8 | 108.1 | 72.8 | 146.5 |  |  |  |  | PASS
| 17 | 89.3 | 112.4 | 126.6 | 89.8 |  |  |  |  | PASS
| 18 | 135.3 | 108.1 | 144.4 | 154.7 |  |  |  |  | PASS
| 19 | 148.6 | 92.9 | 115.9 | 112.1 |  |  |  |  | PASS
| 20 | 68.2 | 147.9 | 86.9 | 150.2 |  |  |  |  | PASS
| 21 | 128 | 150 | 145.8 | 118.7 |  |  |  |  | PASS
| 22 | 75 | 96.9 | 135.1 | 156.5 |  |  |  |  | PASS
| 23 | 67.6 | 63.3 | 111.1 | 94.6 |  |  |  |  | PASS
| 24 | 63.9 | 131.8 | 146.6 | 126.6 |  |  |  |  | PASS
| 25 | 109.2 | 141.2 | 81.6 | 121.7 |  |  |  |  | PASS
| 26 | 66.2 | 87.6 | 137.7 | 100.7 |  |  |  |  | PASS
| 27 | 143.1 | 157.6 | 102 | 162.8 |  |  |  |  | PASS
| 28 | 136.3 | 102.3 | 142.1 | 60.9 |  |  |  |  | PASS
| 29 | 162.6 | 122.8 | 146.9 | 117.6 |  |  |  |  | PASS
| 30 | 99.8 | 160.5 | 87.9 | 133.6 |  |  |  |  | PASS
| 31 | 64.5 | 158.5 | 124.3 | 115.1 |  |  |  |  | PASS
| 32 | 69.3 | 155.3 | 148.2 | 73 |  |  |  |  | PASS
| 33 | 81.1 | 63.7 | 161.4 | 152.3 |  |  |  |  | PASS
| Min | 62.3 | 62.9 | 70.2 | 60.9
| Max | 163.7 | 163.9 | 161.4 | 162.8
| Range | 101.4 | 101 | 91.2 | 101.9
| Average | 108.9182 | 117.3909 | 122.2727 | 118.8667
| Stdev | 33.84383 | 32.7998 | 26.85865 | 27.11611
| Result | Accept | Accept | Accept | Accept
Epoxy Coverage
TOTAL
| Min | 60.9
| Max | 163.9
| Range | 103
| Average | 116.8621
| Std Dev | 3.68344
| Result | Accept
B
D
C
A

## Machine Parameter
1. Machine Parameter
| Parameter Spec |  | Setting | Screen Shot
Main Para | Nozzle Size |  | 80um
| Nozzle Temp |  | 45℃
| Stage Temp |  | 60℃
| West | Dot numbers | N/A
|  | Dotting speed | 0mm/s
|  | Epoxy volume | 0.31
| North | Dot numbers | N/A
|  | Dotting speed | 0mm/s
|  | Epoxy volume | 0.23
| East | Dot numbers | N/A
|  | Dotting speed | 0mm/s
|  | Epoxy volume | 0.31
| South | Dot numbers | N/A
|  | Dotting speed | 0mm/s
|  | Epoxy volume | 0.23
| TOTAL |  | 1.08
2. Disnpensing Image
Image

## PR setting
PR Setting
| PR image | PR image
Config | PR setting (sensor)
C5.0

## Oven Settings
A. Oven configuration for the build.
Recommendation: Configuration should be the same as mass production configuration (max load)
| Oven rows |  | 2
| No of stacks per row |  | 2
| No of trays/magazine per stack |  | 20
| No of modules per tray/magazine |  | 30
| Total modules |  | 2400
A1. Actual picture of oven configuration(same to mass production line)
B. Actual picture of oven settings (snap shot of the oven settings)
C. Oven profile based on A configuration
i | Note: Modules can only be taken out from the oven upon reaching a cooling temperature of 50degC.
D. Recommended curing condition for the epoxy from technical datasheet
| Dwell time | Spec(For measure points A, B)
| 60 minutes | 135 ± 5℃

## Critical Part Control
1. Stage Drawing MCO and Picture
Rev:
2. Carrier Drawing MCO and Picture
Rev:
,