## Sample 0024 Test 011
TESTER | DAGE4000 | 0
DATE | 8/23/2022
TIME | 16:56
TESTGROUP | SCPLUS
USERFIELD1
USERFIELD2
USERFIELD3
USERFIELD4
USERFIELD5
USERFIELD6
USERFIELD7
USERFIELD8
USERFIELD9
USERFIELD10
OPERATOR
SAMPLE | 24
LOADUNIT | g
CARTRIDGE | 40 Kg | 20283017 | SHEAR
TESTSPEED | 200 | um/s
SHEARHEIGHT | 700 | um
TESTLOAD | 500 | g
MAXTESTLOAD | 0 | 0
FALLBACK | 90 | %
LOWERSPECLIMIT | 0 | Kg
UPPERSPECLIMIT | 0 | Kg
LOWERCONTROLLIMIT | 0 | Kg
UPPERCONTROLLIMIT | 0 | Kg
ENERGYLOWERSPECLIMIT | 0 | mJ
ENERGYUPPERSPECLIMIT | 0 | mJ
ENERGYLOWERCONTROLLIMIT | 0 | mJ
ENERGYUPPERCONTROLLIMIT | 0 | mJ
PROFILE | TIME/DIST/FORCE | 1500
TIME (ms) | DIST (um) | FORCE (g)
0 | 0 | 403
1 | 0.183 | 407
3 | 0.454 | 436
5 | 0.86 | 434
7 | 1.299 | 425
8 | 1.519 | 421
10 | 1.775 | 456
12 | 2.202 | 450
14 | 2.585 | 454
15 | 2.843 | 442
17 | 3.178 | 455
19 | 3.526 | 467
21 | 3.912 | 470
22 | 3.999 | 496
24 | 4.348 | 506
26 | 4.75 | 503
28 | 5.091 | 519
30 | 5.552 | 506
31 | 5.713 | 514
33 | 6.038 | 531
35 | 6.408 | 534
37 | 6.751 | 547
38 | 6.945 | 551
40 | 7.277 | 563
42 | 7.664 | 566
44 | 8.041 | 575
45 | 8.196 | 585
47 | 8.59 | 583
49 | 8.972 | 587
51 | 9.33 | 600
52 | 9.534 | 599
54 | 9.918 | 599
56 | 10.185 | 628
58 | 10.667 | 614
60 | 11.044 | 619
61 | 11.209 | 626
63 | 11.609 | 626
65 | 11.972 | 635
67 | 12.314 | 648
68 | 12.461 | 659
70 | 12.846 | 663
72 | 13.204 | 676
74 | 13.609 | 675
75 | 13.783 | 680
77 | 14.188 | 679
79 | 14.475 | 704
81 | 14.789 | 723
82 | 14.967 | 728
84 | 15.314 | 740
86 | 15.72 | 739
88 | 16.159 | 730
90 | 16.474 | 748
91 | 16.648 | 755
93 | 17.048 | 755
95 | 17.433 | 755
97 | 17.807 | 763
98 | 18.032 | 758
100 | 18.279 | 789
102 | 18.685 | 791
104 | 19.062 | 795
105 | 19.288 | 790
107 | 19.665 | 795
109 | 19.992 | 808
111 | 20.408 | 807
112 | 20.554 | 820
114 | 20.902 | 832
116 | 21.345 | 822
118 | 21.641 | 844
120 | 22.064 | 840
121 | 22.221 | 852
123 | 22.607 | 855
125 | 22.874 | 885
127 | 23.264 | 887
128 | 23.519 | 875
130 | 23.873 | 889
132 | 24.278 | 888
134 | 24.564 | 913
135 | 24.725 | 921
137 | 25.042 | 937
139 | 25.465 | 931
141 | 25.848 | 935
142 | 26.045 | 936
144 | 26.313 | 965
146 | 26.775 | 955
148 | 27.117 | 965
150 | 27.504 | 968
151 | 27.701 | 968
153 | 28.083 | 972
155 | 28.368 | 997
157 | 28.759 | 1000
158 | 28.957 | 1000
160 | 29.358 | 1000
162 | 29.682 | 1017
164 | 30.086 | 1016
165 | 30.285 | 1016
167 | 30.609 | 1033
169 | 31.014 | 1032
171 | 31.353 | 1049
172 | 31.499 | 1060
174 | 31.961 | 1047
176 | 32.262 | 1069
178 | 32.703 | 1060
180 | 33.064 | 1068
181 | 33.174 | 1088
183 | 33.618 | 1079
185 | 33.823 | 1122
187 | 34.221 | 1119
188 | 34.37 | 1130
190 | 34.78 | 1128
192 | 35.12 | 1145
194 | 35.521 | 1144
195 | 35.666 | 1157
197 | 36.037 | 1160
199 | 36.452 | 1160
201 | 36.83 | 1164
202 | 36.983 | 1172
204 | 37.365 | 1176
206 | 37.761 | 1180
208 | 38.031 | 1206
210 | 38.441 | 1204
211 | 38.63 | 1209
213 | 39.035 | 1208
215 | 39.356 | 1225
217 | 39.768 | 1220
218 | 39.943 | 1225
220 | 40.287 | 1241
222 | 40.612 | 1257
224 | 41.073 | 1244
225 | 41.237 | 1252
227 | 41.62 | 1256
229 | 41.936 | 1278
231 | 42.415 | 1260
232 | 42.524 | 1281
234 | 42.945 | 1275
236 | 43.282 | 1290
238 | 43.645 | 1301
240 | 44.031 | 1304
241 | 44.229 | 1305
243 | 44.576 | 1313
245 | 44.804 | 1351
247 | 45.234 | 1348
248 | 45.408 | 1354
250 | 45.798 | 1353
252 | 46.122 | 1370
254 | 46.507 | 1373
255 | 46.73 | 1368
257 | 47.05 | 1386
259 | 47.454 | 1385
261 | 47.854 | 1385
263 | 48.179 | 1402
264 | 48.397 | 1401
266 | 48.782 | 1401
268 | 49.049 | 1430
270 | 49.515 | 1416
271 | 49.708 | 1417
273 | 50.125 | 1417
275 | 50.449 | 1434
277 | 50.854 | 1433
278 | 51.052 | 1433
280 | 51.434 | 1437
282 | 51.7 | 1467
284 | 52.128 | 1461
285 | 52.303 | 1466
287 | 52.708 | 1465
289 | 53.109 | 1465
291 | 53.509 | 1465
293 | 53.845 | 1482
294 | 54.052 | 1481
296 | 54.38 | 1494
298 | 54.766 | 1497
300 | 55.143 | 1501
301 | 55.197 | 1534
303 | 55.722 | 1507
305 | 56.094 | 1513
307 | 56.375 | 1538
308 | 56.539 | 1547
310 | 56.891 | 1558
312 | 57.334 | 1548
314 | 57.687 | 1558
315 | 57.871 | 1562
317 | 58.203 | 1574
319 | 58.59 | 1577
321 | 58.97 | 1581
323 | 59.313 | 1594
324 | 59.589 | 1580
326 | 59.946 | 1590
328 | 60.272 | 1606
330 | 60.658 | 1609
331 | 60.859 | 1609
333 | 61.203 | 1622
335 | 61.619 | 1621
337 | 61.944 | 1638
338 | 62.179 | 1630
340 | 62.541 | 1638
342 | 62.947 | 1637
344 | 63.272 | 1654
345 | 63.507 | 1646
347 | 63.869 | 1654
349 | 64.256 | 1657
351 | 64.694 | 1649
353 | 64.993 | 1671
354 | 65.237 | 1661
356 | 65.54 | 1683
358 | 65.913 | 1689
360 | 66.331 | 1685
361 | 66.448 | 1703
363 | 66.839 | 1705
365 | 67.239 | 1706
367 | 67.64 | 1706
368 | 67.838 | 1706
370 | 68.181 | 1718
372 | 68.568 | 1721
374 | 68.967 | 1722
375 | 69.052 | 1747
377 | 69.405 | 1758
379 | 69.753 | 1769
381 | 70.151 | 1770
383 | 70.567 | 1770
384 | 70.708 | 1782
386 | 71.113 | 1781
388 | 71.514 | 1781
390 | 71.952 | 1773
391 | 72.112 | 1782
393 | 72.494 | 1786
395 | 72.818 | 1803
397 | 73.222 | 1802
398 | 73.364 | 1814
400 | 73.75 | 1818
402 | 74.092 | 1831
404 | 74.463 | 1834
405 | 74.661 | 1834
407 | 75.096 | 1830
409 | 75.421 | 1846
411 | 75.806 | 1850
413 | 76.126 | 1867
414 | 76.333 | 1866
416 | 76.733 | 1866
418 | 77.076 | 1879
420 | 77.535 | 1865
421 | 77.731 | 1866
423 | 78.057 | 1883
425 | 78.404 | 1895
427 | 78.787 | 1898
428 | 78.988 | 1898
430 | 79.408 | 1894
432 | 79.771 | 1902
434 | 80.166 | 1902
435 | 80.336 | 1910
437 | 80.698 | 1918
439 | 81.07 | 1927
441 | 81.458 | 1930
443 | 81.857 | 1930
444 | 81.941 | 1956
446 | 82.294 | 1966
448 | 82.658 | 1978
450 | 83.041 | 1978
451 | 83.239 | 1978
453 | 83.64 | 1978
455 | 84.116 | 1961
457 | 84.38 | 1992
458 | 84.564 | 1995
460 | 85.043 | 1977
462 | 85.288 | 2012
464 | 85.696 | 2010
465 | 85.826 | 2023
467 | 86.231 | 2022
469 | 86.685 | 2009
471 | 87.024 | 2023
473 | 87.334 | 2043
474 | 87.54 | 2042
476 | 87.936 | 2042
478 | 88.337 | 2042
480 | 88.68 | 2055
481 | 88.92 | 2047
483 | 89.202 | 2072
485 | 89.593 | 2074
487 | 90.065 | 2062
488 | 90.283 | 2058
490 | 90.622 | 2071
492 | 90.986 | 2083
494 | 91.353 | 2090
496 | 91.805 | 2078
497 | 91.969 | 2086
499 | 92.275 | 2107
501 | 92.546 | 2136
503 | 92.951 | 2134
504 | 93.129 | 2140
506 | 93.534 | 2139
508 | 93.954 | 2134
510 | 94.332 | 2138
511 | 94.419 | 2164
513 | 94.829 | 2162
515 | 95.173 | 2175
517 | 95.46 | 2199
518 | 95.755 | 2178
520 | 96.131 | 2184
522 | 96.538 | 2182
524 | 96.84 | 2203
526 | 97.262 | 2199
527 | 97.441 | 2204
529 | 97.789 | 2216
531 | 98.171 | 2219
533 | 98.571 | 2219
534 | 98.716 | 2232
536 | 99.178 | 2218
538 | 99.437 | 2248
540 | 99.919 | 2234
541 | 100.115 | 2235
543 | 100.494 | 2239
545 | 100.836 | 2252
547 | 101.242 | 2251
548 | 101.387 | 2264
550 | 101.712 | 2280
552 | 102.174 | 2266
554 | 102.513 | 2280
556 | 102.842 | 2296
557 | 103.15 | 2275
559 | 103.449 | 2297
561 | 103.845 | 2295
563 | 104.227 | 2299
564 | 104.367 | 2312
566 | 104.845 | 2298
568 | 105.149 | 2316
570 | 105.611 | 2302
571 | 105.771 | 2311
573 | 106.096 | 2328
575 | 106.463 | 2335
577 | 106.804 | 2348
578 | 107.066 | 2334
580 | 107.403 | 2348
582 | 107.694 | 2373
584 | 108.181 | 2354
586 | 108.437 | 2386
587 | 108.58 | 2398
589 | 109.011 | 2391
591 | 109.413 | 2391
593 | 109.851 | 2382
594 | 109.953 | 2404
596 | 110.413 | 2394
598 | 110.675 | 2425
600 | 111.122 | 2415
601 | 111.281 | 2423
603 | 111.683 | 2423
605 | 112.007 | 2440
607 | 112.412 | 2439
608 | 112.585 | 2445
610 | 112.899 | 2460
612 | 113.304 | 2460
614 | 113.704 | 2459
616 | 114.105 | 2459
617 | 114.262 | 2472
619 | 114.652 | 2471
621 | 115.09 | 2463
623 | 115.363 | 2493
624 | 115.633 | 2479
626 | 115.936 | 2497
628 | 116.283 | 2509
630 | 116.757 | 2495
631 | 116.978 | 2491
633 | 117.246 | 2517
635 | 117.712 | 2502
637 | 118.025 | 2524
638 | 118.231 | 2524
640 | 118.65 | 2519
642 | 119.013 | 2528
644 | 119.351 | 2541
646 | 119.752 | 2544
647 | 119.917 | 2551
649 | 120.318 | 2551
651 | 120.677 | 2564
653 | 120.998 | 2582
654 | 121.275 | 2564
656 | 121.559 | 2590
658 | 121.893 | 2605
660 | 122.298 | 2604
661 | 122.481 | 2604
663 | 122.862 | 2608
665 | 123.224 | 2617
667 | 123.668 | 2607
668 | 123.885 | 2603
670 | 124.148 | 2633
672 | 124.538 | 2636
674 | 124.995 | 2623
676 | 125.315 | 2641
677 | 125.486 | 2647
679 | 125.809 | 2664
681 | 126.271 | 2651
683 | 126.61 | 2665
684 | 126.846 | 2656
686 | 127.188 | 2669
688 | 127.537 | 2681
690 | 127.904 | 2688
691 | 128.068 | 2696
693 | 128.465 | 2700
695 | 128.865 | 2700
697 | 129.265 | 2700
698 | 129.464 | 2700
700 | 129.864 | 2700
702 | 130.246 | 2704
704 | 130.588 | 2717
706 | 130.914 | 2733
707 | 131.178 | 2719
709 | 131.531 | 2733
711 | 131.921 | 2732
713 | 132.299 | 2736
714 | 132.467 | 2744
716 | 132.792 | 2761
718 | 133.234 | 2751
720 | 133.645 | 2748
721 | 133.791 | 2761
723 | 134.063 | 2789
725 | 134.358 | 2813
727 | 134.814 | 2800
729 | 135.16 | 2812
730 | 135.416 | 2800
732 | 135.755 | 2813
734 | 136.157 | 2812
736 | 136.5 | 2825
737 | 136.683 | 2829
739 | 137.069 | 2833
741 | 137.484 | 2829
743 | 137.809 | 2845
744 | 138.016 | 2844
746 | 138.427 | 2844
748 | 138.751 | 2861
750 | 139.099 | 2873
751 | 139.339 | 2865
753 | 139.754 | 2861
755 | 140.079 | 2877
757 | 140.427 | 2889
759 | 140.889 | 2875
760 | 141.025 | 2889
762 | 141.431 | 2888
764 | 141.755 | 2905
766 | 142.198 | 2896
767 | 142.357 | 2904
769 | 142.702 | 2917
771 | 143.088 | 2920
773 | 143.469 | 2924
774 | 143.723 | 2912
776 | 144.062 | 2926
778 | 144.41 | 2937
780 | 144.815 | 2936
781 | 144.989 | 2942
783 | 145.364 | 2945
785 | 145.703 | 2958
787 | 146.032 | 2974
789 | 146.452 | 2973
790 | 146.65 | 2973
792 | 147.035 | 2973
794 | 147.322 | 2998
796 | 147.709 | 3005
797 | 147.905 | 3005
799 | 148.306 | 3005
801 | 148.631 | 3022
803 | 149.035 | 3021
804 | 149.176 | 3034
806 | 149.639 | 3020
808 | 150.031 | 3025
810 | 150.373 | 3038
811 | 150.577 | 3037
813 | 151.034 | 3024
815 | 151.24 | 3068
817 | 151.703 | 3056
819 | 152.06 | 3066
820 | 152.301 | 3057
822 | 152.571 | 3083
824 | 152.962 | 3085
826 | 153.358 | 3085
827 | 153.561 | 3085
829 | 153.961 | 3085
831 | 154.305 | 3098
833 | 154.706 | 3097
834 | 154.941 | 3090
836 | 155.212 | 3115
838 | 155.603 | 3117
840 | 156.003 | 3117
841 | 156.201 | 3117
843 | 156.541 | 3134
845 | 156.869 | 3150
847 | 157.346 | 3132
849 | 157.674 | 3146
850 | 157.853 | 3150
852 | 158.197 | 3166
854 | 158.521 | 3182
856 | 159.002 | 3164
857 | 159.211 | 3165
859 | 159.555 | 3178
861 | 159.903 | 3190
863 | 160.244 | 3203
864 | 160.383 | 3216
866 | 160.791 | 3218
868 | 161.191 | 3218
870 | 161.516 | 3235
871 | 161.728 | 3228
873 | 162.047 | 3246
875 | 162.395 | 3258
877 | 162.781 | 3261
879 | 163.253 | 3249
880 | 163.413 | 3257
882 | 163.78 | 3261
884 | 164.104 | 3278
886 | 164.432 | 3295
887 | 164.635 | 3293
889 | 165.111 | 3277
891 | 165.489 | 3282
893 | 165.888 | 3282
894 | 166.055 | 3289
896 | 166.36 | 3310
898 | 166.801 | 3301
900 | 167.143 | 3311
901 | 167.295 | 3322
903 | 167.619 | 3338
905 | 168.02 | 3342
907 | 168.42 | 3342
909 | 168.82 | 3342
910 | 169.019 | 3342
912 | 169.343 | 3359
914 | 169.804 | 3345
916 | 170.067 | 3376
917 | 170.291 | 3373
919 | 170.671 | 3378
921 | 171.09 | 3374
923 | 171.419 | 3387
924 | 171.598 | 3391
926 | 172.018 | 3390
928 | 172.304 | 3415
930 | 172.714 | 3413
931 | 172.848 | 3424
933 | 173.182 | 3439
935 | 173.602 | 3438
937 | 173.968 | 3442
939 | 174.311 | 3455
940 | 174.515 | 3454
942 | 174.873 | 3467
944 | 175.259 | 3470
946 | 175.636 | 3474
947 | 175.805 | 3482
949 | 176.171 | 3486
951 | 176.529 | 3499
953 | 176.949 | 3494
954 | 177.079 | 3510
956 | 177.5 | 3505
958 | 177.837 | 3519
960 | 178.219 | 3522
961 | 178.388 | 3530
963 | 178.762 | 3538
965 | 179.104 | 3551
967 | 179.452 | 3563
969 | 179.914 | 3549
970 | 180.05 | 3563
972 | 180.395 | 3579
974 | 180.781 | 3582
976 | 181.089 | 3599
977 | 181.349 | 3586
979 | 181.722 | 3595
981 | 182.109 | 3598
983 | 182.341 | 3632
984 | 182.549 | 3630
986 | 182.948 | 3630
988 | 183.253 | 3652
990 | 183.691 | 3647
992 | 184.077 | 3647
993 | 184.218 | 3659
995 | 184.605 | 3662
997 | 185.004 | 3663
999 | 185.344 | 3679
1000 | 185.547 | 3678
1002 | 185.913 | 3683
1004 | 186.331 | 3679
1006 | 186.656 | 3696
1007 | 186.803 | 3707
1009 | 187.207 | 3706
1011 | 187.532 | 3723
1013 | 187.951 | 3722
1014 | 188.125 | 3728
1016 | 188.511 | 3731
1018 | 188.854 | 3744
1020 | 189.259 | 3743
1022 | 189.656 | 3743
1023 | 189.801 | 3755
1025 | 190.13 | 3771
1027 | 190.516 | 3775
1029 | 190.873 | 3783
1030 | 191.09 | 3780
1032 | 191.437 | 3792
1034 | 191.766 | 3808
1036 | 192.224 | 3794
1037 | 192.445 | 3790
1039 | 192.652 | 3833
1041 | 193.066 | 3830
1043 | 193.406 | 3843
1044 | 193.572 | 3851
1046 | 193.954 | 3855
1048 | 194.373 | 3851
1050 | 194.751 | 3855
1052 | 195.075 | 3872
1053 | 195.225 | 3884
1055 | 195.61 | 3887
1057 | 196.006 | 3887
1059 | 196.407 | 3887
1060 | 196.552 | 3900
1062 | 196.938 | 3903
1064 | 197.277 | 3916
1066 | 197.663 | 3919
1067 | 197.864 | 3919
1069 | 198.2 | 3936
1071 | 198.586 | 3940
1073 | 198.928 | 3952
1074 | 199.193 | 3938
1076 | 199.546 | 3948
1078 | 199.819 | 3976
1080 | 200.168 | 3991
1082 | 200.629 | 3978
1083 | 200.782 | 3985
1085 | 201.169 | 3988
1087 | 201.455 | 4013
1089 | 201.96 | 3990
1090 | 202.081 | 4007
1092 | 202.465 | 4011
1094 | 202.845 | 4015
1096 | 203.245 | 4015
1097 | 203.329 | 4041
1099 | 203.644 | 4060
1101 | 203.972 | 4076
1103 | 204.319 | 4088
1104 | 204.531 | 4085
1106 | 204.878 | 4097
1108 | 205.344 | 4079
1110 | 205.665 | 4097
1112 | 206.069 | 4096
1113 | 206.268 | 4096
1115 | 206.588 | 4117
1117 | 206.954 | 4125
1119 | 207.341 | 4128
1120 | 207.481 | 4140
1122 | 207.94 | 4131
1124 | 208.335 | 4132
1126 | 208.602 | 4162
1127 | 208.811 | 4159
1129 | 209.21 | 4160
1131 | 209.603 | 4164
1133 | 209.907 | 4185
1134 | 210.13 | 4181
1136 | 210.48 | 4189
1138 | 210.81 | 4204
1140 | 211.214 | 4204
1142 | 211.611 | 4203
1143 | 211.789 | 4209
1145 | 212.175 | 4212
1147 | 212.518 | 4225
1149 | 212.881 | 4232
1150 | 213.017 | 4247
1152 | 213.474 | 4235
1154 | 213.634 | 4288
1156 | 214.126 | 4267
1157 | 214.242 | 4286
1159 | 214.634 | 4288
1161 | 214.996 | 4297
1163 | 215.417 | 4291
1164 | 215.636 | 4287
1166 | 215.9 | 4318
1168 | 216.29 | 4320
1170 | 216.686 | 4320
1172 | 217.029 | 4333
1173 | 217.213 | 4337
1175 | 217.541 | 4353
1177 | 217.941 | 4352
1179 | 218.3 | 4365
1180 | 218.48 | 4369
1182 | 218.827 | 4381
1184 | 219.232 | 4380
1186 | 219.614 | 4384
1187 | 219.754 | 4397
1189 | 220.217 | 4383
1191 | 220.537 | 4401
1193 | 220.884 | 4413
1194 | 221.12 | 4405
1196 | 221.482 | 4413
1198 | 221.812 | 4429
1200 | 222.197 | 4432
1202 | 222.483 | 4458
1203 | 222.632 | 4466
1205 | 223.017 | 4469
1207 | 223.443 | 4463
1209 | 223.838 | 4465
1210 | 223.925 | 4490
1212 | 224.328 | 4492
1214 | 224.709 | 4496
1216 | 225.032 | 4514
1217 | 225.224 | 4513
1219 | 225.635 | 4513
1221 | 225.959 | 4530
1223 | 226.307 | 4541
1225 | 226.693 | 4545
1226 | 226.849 | 4558
1228 | 227.216 | 4565
1230 | 227.596 | 4569
1232 | 227.98 | 4572
1233 | 228.229 | 4565
1235 | 228.61 | 4570
1237 | 228.892 | 4595
1239 | 229.268 | 4597
1240 | 229.494 | 4592
1242 | 229.905 | 4593
1244 | 230.195 | 4614
1246 | 230.614 | 4609
1247 | 230.76 | 4622
1249 | 231.07 | 4642
1251 | 231.474 | 4641
1253 | 231.756 | 4666
1255 | 232.128 | 4673
1256 | 232.329 | 4673
1258 | 232.729 | 4673
1260 | 233.05 | 4690
1262 | 233.397 | 4702
1263 | 233.581 | 4706
1265 | 233.928 | 4718
1267 | 234.387 | 4704
1269 | 234.706 | 4722
1270 | 234.913 | 4721
1272 | 235.256 | 4734
1274 | 235.581 | 4750
1276 | 235.986 | 4749
1277 | 236.163 | 4754
1279 | 236.561 | 4758
1281 | 236.903 | 4770
1283 | 237.29 | 4774
1285 | 237.651 | 4782
1286 | 237.775 | 4799
1288 | 238.184 | 4797
1290 | 238.584 | 4797
1292 | 238.966 | 4801
1293 | 239.106 | 4814
1295 | 239.435 | 4830
1297 | 239.897 | 4816
1299 | 240.236 | 4830
1300 | 240.415 | 4834
1302 | 240.743 | 4850
1304 | 241.148 | 4850
1306 | 241.434 | 4875
1307 | 241.595 | 4883
1309 | 242.003 | 4882
1311 | 242.331 | 4894
1313 | 242.717 | 4898
1315 | 243.041 | 4915
1316 | 243.317 | 4901
1318 | 243.62 | 4919
1320 | 244.024 | 4918
1322 | 244.383 | 4931
1323 | 244.587 | 4930
1325 | 244.911 | 4947
1327 | 245.258 | 4959
1329 | 245.702 | 4949
1330 | 245.861 | 4958
1332 | 246.225 | 4966
1334 | 246.566 | 4979
1336 | 246.987 | 4978
1337 | 247.185 | 4978
1339 | 247.51 | 4995
1341 | 247.914 | 4994
1343 | 248.315 | 4994
1345 | 248.635 | 5011
1346 | 248.785 | 5022
1348 | 249.17 | 5026
1350 | 249.494 | 5043
1352 | 249.895 | 5042
1353 | 250.097 | 5042
1355 | 250.44 | 5055
1357 | 250.712 | 5083
1359 | 251.118 | 5081
1360 | 251.385 | 5067
1362 | 251.614 | 5105
1364 | 252.086 | 5089
1366 | 252.402 | 5107
1367 | 252.552 | 5119
1369 | 252.88 | 5135
1371 | 253.266 | 5138
1373 | 253.662 | 5138
1375 | 254.043 | 5143
1376 | 254.269 | 5137
1378 | 254.589 | 5155
1380 | 254.913 | 5171
1382 | 255.337 | 5166
1383 | 255.458 | 5184
1385 | 255.906 | 5174
1387 | 256.202 | 5196
1389 | 256.609 | 5198
1390 | 256.782 | 5204
1392 | 257.187 | 5203
1394 | 257.512 | 5219
1396 | 257.916 | 5219
1397 | 258.115 | 5219
1399 | 258.382 | 5248
1401 | 258.791 | 5246
1403 | 259.173 | 5250
1405 | 259.481 | 5268
1406 | 259.688 | 5266
1408 | 260.061 | 5275
1410 | 260.498 | 5267
1412 | 260.771 | 5292
1413 | 260.935 | 5300
1415 | 261.355 | 5299
1417 | 261.679 | 5316
1419 | 261.992 | 5332
1420 | 262.257 | 5318
1422 | 262.606 | 5332
1424 | 262.954 | 5344
1426 | 263.34 | 5347
1427 | 263.481 | 5360
1429 | 263.829 | 5371
1431 | 264.139 | 5391
1433 | 264.619 | 5374
1435 | 264.997 | 5379
1436 | 265.194 | 5379
1438 | 265.595 | 5379
1440 | 265.919 | 5396
1442 | 266.282 | 5408
1443 | 266.461 | 5412
1445 | 266.808 | 5424
1447 | 267.138 | 5440
1449 | 267.542 | 5439
1450 | 267.716 | 5444
1452 | 268.106 | 5443
1454 | 268.373 | 5473
1456 | 268.798 | 5471
1458 | 269.183 | 5471
1459 | 269.357 | 5476
1461 | 269.591 | 5513
1463 | 269.964 | 5523
1465 | 270.366 | 5519
1466 | 270.483 | 5537
1468 | 270.95 | 5522
1470 | 271.285 | 5540
1472 | 271.617 | 5552
1473 | 271.797 | 5556
1475 | 272.22 | 5551
1477 | 272.603 | 5555
1479 | 272.938 | 5572
1480 | 273.087 | 5584
1482 | 273.477 | 5583
1484 | 273.816 | 5600
1486 | 274.217 | 5599
1488 | 274.618 | 5599
1489 | 274.852 | 5592
1491 | 275.195 | 5605
1493 | 275.521 | 5620
1495 | 275.849 | 5636
1496 | 276.056 | 5635
1498 | 276.467 | 5636
1500 | 276.773 | 5657
1502 | 277.161 | 5656
1503 | 277.331 | 5663
1505 | 277.655 | 5680
1507 | 278.113 | 5667
1509 | 278.448 | 5685
1510 | 278.526 | 5709
1512 | 278.935 | 5707
1514 | 279.218 | 5732
1516 | 279.658 | 5723
1518 | 279.992 | 5742
1519 | 280.212 | 5737
1521 | 280.542 | 5749
1523 | 280.906 | 5761
1525 | 281.216 | 5781
1526 | 281.418 | 5780
1528 | 281.818 | 5780
1530 | 282.2 | 5784
1532 | 282.527 | 5797
1533 | 282.746 | 5796
1535 | 283.07 | 5813
1537 | 283.455 | 5816
1539 | 283.874 | 5812
1540 | 284.074 | 5812
1542 | 284.398 | 5829
1544 | 284.798 | 5832
1546 | 285.141 | 5845
1548 | 285.542 | 5844
1549 | 285.688 | 5857
1551 | 286.085 | 5860
1553 | 286.428 | 5873
1555 | 286.852 | 5868
1556 | 287.039 | 5871
1558 | 287.356 | 5889
1560 | 287.627 | 5917
1562 | 288.151 | 5890
1563 | 288.342 | 5893
1565 | 288.588 | 5926
1567 | 288.92 | 5941
1569 | 289.325 | 5940
1570 | 289.47 | 5953
1572 | 289.86 | 5952
1574 | 290.242 | 5956
1576 | 290.637 | 5956
1578 | 290.905 | 5986
1579 | 291.093 | 5989
1581 | 291.477 | 5993
1583 | 291.835 | 6001
1585 | 292.298 | 5987
1586 | 292.438 | 6001
1588 | 292.836 | 6004
1590 | 293.16 | 6021
1592 | 293.545 | 6025
1593 | 293.71 | 6032
1595 | 294.016 | 6053
1597 | 294.457 | 6044
1599 | 294.757 | 6067
1600 | 294.943 | 6069
1602 | 295.347 | 6069
1604 | 295.728 | 6073
1606 | 296.128 | 6073
1608 | 296.395 | 6103
1609 | 296.604 | 6100
1611 | 297.003 | 6101
1613 | 297.289 | 6126
1615 | 297.699 | 6124
1616 | 297.837 | 6135
1618 | 298.224 | 6137
1620 | 298.51 | 6163
1622 | 298.92 | 6161
1623 | 299.097 | 6166
1625 | 299.514 | 6165
1627 | 299.899 | 6165
1629 | 300.224 | 6182
1630 | 300.374 | 6193
1632 | 300.79 | 6193
1634 | 301.137 | 6201
1636 | 301.536 | 6201
1638 | 301.894 | 6214
1639 | 302.041 | 6226
1641 | 302.427 | 6229
1643 | 302.826 | 6229
1645 | 303.151 | 6246
1646 | 303.297 | 6258
1648 | 303.644 | 6269
1650 | 304.088 | 6260
1652 | 304.384 | 6287
1653 | 304.601 | 6282
1655 | 305.024 | 6277
1657 | 305.349 | 6294
1659 | 305.677 | 6310
1660 | 305.881 | 6309
1662 | 306.143 | 6343
1664 | 306.548 | 6341
1666 | 306.872 | 6358
1668 | 307.28 | 6353
1669 | 307.459 | 6358
1671 | 307.799 | 6374
1673 | 308.135 | 6386
1675 | 308.499 | 6394
1676 | 308.739 | 6388
1678 | 309.101 | 6394
1680 | 309.405 | 6415
1682 | 309.774 | 6421
1683 | 309.975 | 6422
1685 | 310.452 | 6405
1687 | 310.734 | 6431
1689 | 311.045 | 6450
1691 | 311.445 | 6453
1692 | 311.642 | 6454
1694 | 311.967 | 6471
1696 | 312.314 | 6482
1698 | 312.72 | 6481
1699 | 312.95 | 6474
1701 | 313.313 | 6483
1703 | 313.624 | 6502
1705 | 313.97 | 6514
1706 | 314.207 | 6506
1708 | 314.569 | 6515
1710 | 314.956 | 6518
1712 | 315.317 | 6526
1713 | 315.449 | 6541
1715 | 315.755 | 6562
1717 | 316.196 | 6553
1719 | 316.492 | 6580
1721 | 316.811 | 6595
1722 | 317.046 | 6586
1724 | 317.408 | 6595
1726 | 317.795 | 6598
1728 | 318.119 | 6615
1729 | 318.322 | 6614
1731 | 318.589 | 6644
1733 | 318.979 | 6646
1735 | 319.398 | 6642
1736 | 319.572 | 6647
1738 | 319.92 | 6659
1740 | 320.307 | 6662
1742 | 320.706 | 6662
1743 | 320.848 | 6675
1745 | 321.234 | 6678
1747 | 321.615 | 6682
1749 | 321.957 | 6695
1751 | 322.286 | 6711
1752 | 322.489 | 6710
1754 | 322.904 | 6710
1756 | 323.134 | 6748
1758 | 323.64 | 6724
1759 | 323.716 | 6752
1761 | 324.032 | 6771
1763 | 324.402 | 6774
1765 | 324.821 | 6770
1766 | 324.995 | 6776
1768 | 325.435 | 6770
1770 | 325.745 | 6787
1772 | 326.13 | 6790
1773 | 326.328 | 6791
1775 | 326.633 | 6812
1777 | 326.979 | 6824
1779 | 327.309 | 6840
1781 | 327.725 | 6839
1782 | 327.855 | 6851
1784 | 328.298 | 6842
1786 | 328.647 | 6856
1788 | 329.041 | 6855
1789 | 329.24 | 6855
1791 | 329.564 | 6872
1793 | 329.949 | 6875
1795 | 330.303 | 6888
1796 | 330.454 | 6899
1798 | 330.843 | 6898
1800 | 331.16 | 6920
1802 | 331.507 | 6932
1803 | 331.747 | 6923
1805 | 332.09 | 6936
1807 | 332.453 | 6943
1809 | 332.791 | 6961
1811 | 333.089 | 6984
1812 | 333.347 | 6970
1814 | 333.685 | 6984
1816 | 334.033 | 6996
1818 | 334.477 | 6986
1819 | 334.636 | 6995
1821 | 335 | 7003
1823 | 335.288 | 7025
1825 | 335.718 | 7018
1826 | 335.88 | 7027
1828 | 336.244 | 7035
1830 | 336.658 | 7031
1832 | 336.964 | 7052
1833 | 337.206 | 7046
1835 | 337.487 | 7073
1837 | 337.916 | 7066
1839 | 338.238 | 7080
1841 | 338.586 | 7092
1842 | 338.781 | 7096
1844 | 339.185 | 7095
1846 | 339.509 | 7112
1848 | 339.914 | 7111
1849 | 340.112 | 7111
1851 | 340.437 | 7128
1853 | 340.841 | 7127
1855 | 341.242 | 7127
1856 | 341.398 | 7140
1858 | 341.785 | 7143
1860 | 342.032 | 7177
1862 | 342.364 | 7192
1863 | 342.51 | 7204
1865 | 342.953 | 7195
1867 | 343.291 | 7209
1869 | 343.726 | 7203
1871 | 344.075 | 7212
1872 | 344.243 | 7219
1874 | 344.624 | 7223
1876 | 344.948 | 7241
1878 | 345.348 | 7240
1879 | 345.494 | 7252
1881 | 345.823 | 7268
1883 | 346.212 | 7267
1885 | 346.594 | 7272
1886 | 346.734 | 7284
1888 | 347.196 | 7271
1890 | 347.516 | 7289
1892 | 347.825 | 7309
1893 | 347.995 | 7315
1895 | 348.452 | 7303
1897 | 348.772 | 7321
1899 | 349.119 | 7333
1901 | 349.49 | 7336
1902 | 349.63 | 7349
1904 | 350.032 | 7352
1906 | 350.394 | 7360
1908 | 350.621 | 7399
1909 | 350.869 | 7388
1911 | 351.244 | 7397
1913 | 351.646 | 7396
1915 | 351.99 | 7408
1916 | 352.148 | 7418
1918 | 352.607 | 7408
1920 | 352.907 | 7430
1922 | 353.299 | 7432
1923 | 353.496 | 7432
1925 | 353.809 | 7449
1927 | 354.153 | 7461
1929 | 354.554 | 7464
1931 | 354.897 | 7477
1932 | 355.076 | 7481
1934 | 355.466 | 7480
1936 | 355.809 | 7493
1938 | 356.23 | 7492
1939 | 356.403 | 7497
1941 | 356.793 | 7496
1943 | 357.114 | 7517
1945 | 357.537 | 7513
1946 | 357.668 | 7525
1948 | 358.012 | 7537
1950 | 358.394 | 7544
1952 | 358.793 | 7544
1954 | 359.137 | 7557
1955 | 359.202 | 7587
1957 | 359.616 | 7584
1959 | 359.96 | 7596
1961 | 360.3 | 7610
1962 | 360.504 | 7608
1964 | 360.885 | 7613
1966 | 361.227 | 7626
1968 | 361.576 | 7637
1969 | 361.77 | 7642
1971 | 362.118 | 7653
1973 | 362.504 | 7657
1975 | 362.831 | 7669
1976 | 363.026 | 7674
1978 | 363.506 | 7656
1980 | 363.77 | 7686
1982 | 364.122 | 7697
1984 | 364.543 | 7692
1985 | 364.705 | 7701
1987 | 365.011 | 7722
1989 | 365.457 | 7708
1991 | 365.731 | 7739
1992 | 366.001 | 7724
1994 | 366.357 | 7734
1996 | 366.686 | 7749
1998 | 367.068 | 7753
1999 | 367.269 | 7753
2001 | 367.579 | 7770
2003 | 368.017 | 7765
2005 | 368.358 | 7777
2006 | 368.492 | 7792
2008 | 368.836 | 7805
2010 | 369.196 | 7814
2012 | 369.541 | 7825
2014 | 369.966 | 7820
2015 | 370.128 | 7829
2017 | 370.465 | 7846
2019 | 370.793 | 7862
2021 | 371.122 | 7878
2022 | 371.357 | 7870
2024 | 371.776 | 7865
2026 | 372.101 | 7882
2028 | 372.506 | 7881
2029 | 372.647 | 7894
2031 | 373.033 | 7897
2033 | 373.414 | 7902
2035 | 373.699 | 7927
2036 | 373.884 | 7930
2038 | 374.288 | 7929
2040 | 374.578 | 7951
2042 | 374.913 | 7965
2044 | 375.329 | 7962
2045 | 375.532 | 7961
2047 | 375.853 | 7978
2049 | 376.105 | 8011
2051 | 376.456 | 8022
2052 | 376.697 | 8014
2054 | 376.978 | 8039
2056 | 377.426 | 8029
2058 | 377.806 | 8030
2059 | 377.976 | 8037
2061 | 378.281 | 8058
2063 | 378.639 | 8070
2065 | 379.025 | 8074
2066 | 379.284 | 8061
2068 | 379.577 | 8088
2070 | 380.025 | 8077
2072 | 380.306 | 8104
2074 | 380.708 | 8106
2075 | 380.91 | 8106
2077 | 381.253 | 8119
2079 | 381.639 | 8122
2081 | 382.016 | 8126
2082 | 382.185 | 8134
2084 | 382.567 | 8138
2086 | 382.89 | 8155
2088 | 383.215 | 8171
2089 | 383.479 | 8157
2091 | 383.828 | 8171
2093 | 384.157 | 8187
2095 | 384.566 | 8182
2096 | 384.63 | 8212
2098 | 385.018 | 8218
2100 | 385.36 | 8231
2102 | 385.803 | 8221
2104 | 386.069 | 8248
2105 | 386.258 | 8251
2107 | 386.623 | 8259
2109 | 387.064 | 8249
2111 | 387.402 | 8263
2112 | 387.642 | 8254
2114 | 387.938 | 8280
2116 | 388.329 | 8282
2118 | 388.729 | 8282
2119 | 388.871 | 8295
2121 | 389.257 | 8298
2123 | 389.657 | 8298
2125 | 389.981 | 8315
2126 | 390.184 | 8314
2128 | 390.523 | 8331
2130 | 391.003 | 8314
2132 | 391.252 | 8344
2134 | 391.604 | 8355
2135 | 391.816 | 8352
2137 | 392.178 | 8364
2139 | 392.587 | 8358
2141 | 392.894 | 8379
2142 | 393.096 | 8378
2144 | 393.454 | 8391
2146 | 393.901 | 8378
2148 | 394.221 | 8395
2149 | 394.424 | 8394
2151 | 394.725 | 8420
2153 | 395.195 | 8401
2155 | 395.471 | 8429
2156 | 395.623 | 8439
2158 | 395.989 | 8447
2160 | 396.387 | 8447
2162 | 396.712 | 8464
2164 | 397.078 | 8472
2165 | 397.259 | 8476
2167 | 397.663 | 8475
2169 | 398.064 | 8475
2171 | 398.365 | 8500
2172 | 398.526 | 8509
2174 | 398.953 | 8503
2176 | 399.335 | 8507
2178 | 399.678 | 8520
2179 | 399.857 | 8524
2181 | 400.205 | 8536
2183 | 400.591 | 8539
2185 | 400.915 | 8556
2187 | 401.391 | 8538
2188 | 401.574 | 8539
2190 | 401.842 | 8569
2192 | 402.251 | 8567
2194 | 402.69 | 8558
2195 | 402.807 | 8580
2197 | 403.175 | 8587
2199 | 403.574 | 8587
2201 | 403.971 | 8587
2202 | 404.173 | 8587
2204 | 404.368 | 8629
2206 | 404.782 | 8626
2208 | 405.156 | 8635
2209 | 405.299 | 8648
2211 | 405.686 | 8651
2213 | 406.028 | 8664
2215 | 406.411 | 8667
2217 | 406.81 | 8667
2218 | 406.956 | 8680
2220 | 407.342 | 8683
2222 | 407.624 | 8709
2224 | 408.091 | 8694
2225 | 408.205 | 8713
2227 | 408.628 | 8711
2229 | 409.067 | 8703
2231 | 409.328 | 8733
2232 | 409.537 | 8731
2234 | 409.879 | 8744
2236 | 410.299 | 8743
2238 | 410.532 | 8777
2239 | 410.773 | 8768
2241 | 411.153 | 8772
2243 | 411.579 | 8767
2245 | 411.935 | 8776
2247 | 412.246 | 8796
2248 | 412.448 | 8795
2250 | 412.848 | 8796
2252 | 413.176 | 8808
2254 | 413.562 | 8811
2255 | 413.649 | 8837
2257 | 414.017 | 8843
2259 | 414.359 | 8856
2261 | 414.822 | 8843
2262 | 414.961 | 8857
2264 | 415.363 | 8855
2266 | 415.745 | 8860
2268 | 416.16 | 8860
2269 | 416.358 | 8860
2271 | 416.683 | 8877
2273 | 417.144 | 3119 | 8863
2275 | 417.574 | 981 | 8860
2277 | 417.915 | 1494 | 8872
2278 | 418.212 | 1857 | 8851
2280 | 418.931 | 1863 | 8781
2282 | 419.214 | 1679 | 8809
2284 | 419.623 | 1765 | 8807
2285 | 419.843 | 1423 | 8800
2287 | 420.396 | 870 | 8766
2289 | 420.865 | 696 | 8751
2291 | 421.276 | 321 | 8748
2292 | 421.48 | 154 | 8747
2294 | 424.658 | 125 | 8130
2296 | 425.081 | 285 | 8125
2298 | 424.922 | 393 | 8249
2299 | 424.648 | 718 | 8355
2301 | 426.218 | 1063 | 8091
2303 | 427.251 | 1248 | 7951
2305 | 428.046 | 1272 | 7863
2307 | 427.638 | 1158 | 8043
2308 | 427.669 | 791 | 8080
2310 | 427.684 | 473 | 8165
2312 | 428.496 | 327 | 8074
2314 | 429.099 |  | 8032
2315 | 429.678 |  | 7948
2317 | 429.72 |  | 8028
2319 | 430.019 |  | 8049
2321 | 430.182 |  | 8100
2322 | 430.435 |  | 8087
2324 | 430.901 |  | 8073
2326 | 431.393 |  | 8053
2328 | 431.802 |  | 8053
2329 | 431.979 |  | 8059
2331 | 432.232 |  | 8092
2333 | 432.56 |  | 8107
2335 | 433.022 |  | 8093
2337 | 433.456 |  | 8086
2338 | 433.635 |  | 8091
2340 | 434.056 |  | 8086
2342 | 434.301 |  | 8123
2344 | 434.708 |  | 8122
2345 | 434.964 |  | 8109
2347 | 435.417 |  | 8098
2349 | 435.775 |  | 8107
2351 | 436.124 |  | 8119
2352 | 436.246 |  | 8135
2354 | 436.579 |  | 8150
2356 | 436.961 |  | 8158
2358 | 437.455 |  | 8137
2359 | 437.707 |  | 8125
2361 | 438.008 |  | 8147
2363 | 438.266 |  | 8179
2365 | 438.694 |  | 8173
2367 | 439.092 |  | 8170
2368 | 439.12 |  | 8208
2370 | 439.763 |  | 8154
2372 | 439.898 |  | 8213
2374 | 440.43 |  | 8184
2375 | 440.446 |  | 8225
2377 | 440.748 |  | 8246
2379 | 441.204 |  | 8237
2381 | 441.656 |  | 8226
2382 | 441.784 |  | 8242
2384 | 442.148 |  | 8250
2386 | 442.501 |  | 8263
2388 | 442.925 |  | 8258
2389 | 443.055 |  | 8274
2391 | 443.438 |  | 8278
2393 | 443.834 |  | 8278
2395 | 444.215 |  | 8282
2397 | 444.558 |  | 8295
2398 | 444.725 |  | 8299
2400 | 445.054 |  | 8315
2402 | 445.458 |  | 8314
2404 | 445.87 |  | 8314
2405 | 446.072 |  | 8314
2407 | 446.412 |  | 8327
2409 | 446.806 |  | 8326
2411 | 447.184 |  | 8330
2412 | 447.4 |  | 8330
2414 | 447.721 |  | 8347
2416 | 448.144 |  | 8342
2418 | 448.531 |  | 8342
2420 | 448.946 |  | 8342
2421 | 449.12 |  | 8348
2423 | 449.411 |  | 8372
2425 | 449.859 |  | 8361
2427 | 450.239 |  | 8362
2428 | 450.453 |  | 8363
2430 | 450.853 |  | 8363
2432 | 451.178 |  | 8379
2434 | 451.582 |  | 8379
2435 | 451.723 |  | 8391
2437 | 452.129 |  | 8390
2439 | 452.396 |  | 8420
2441 | 452.824 |  | 8414
2442 | 452.949 |  | 8430
2444 | 453.345 |  | 8431
2446 | 453.768 |  | 8429
2448 | 454.161 |  | 8431
2450 | 454.489 |  | 8444
2451 | 454.693 |  | 8443
2453 | 455.074 |  | 8447
2455 | 455.492 |  | 8443
2457 | 455.837 |  | 8455
2458 | 456.031 |  | 8460
2460 | 456.477 |  | 8446
2462 | 456.816 |  | 8460
2464 | 457.145 |  | 8476
2465 | 457.349 |  | 8475
2467 | 457.748 |  | 8475
2469 | 458.13 |  | 8479
2471 | 458.491 |  | 8488
2472 | 458.672 |  | 8492
2474 | 459.061 |  | 8491
2476 | 459.404 |  | 8504
2478 | 459.791 |  | 8507
2480 | 460.171 |  | 8511
2481 | 460.409 |  | 8506
2483 | 460.805 |  | 8507
2485 | 461.129 |  | 8524
2487 | 461.533 |  | 8523
2488 | 461.732 |  | 8523
2490 | 462.129 |  | 8527
2492 | 462.471 |  | 8540
2494 | 462.876 |  | 8539
2495 | 463.09 |  | 8539
2497 | 463.472 |  | 8543
2499 | 463.829 |  | 8552
2501 | 464.197 |  | 8559
2502 | 464.407 |  | 8554
2504 | 464.746 |  | 8568
2506 | 465.075 |  | 8584
2508 | 465.537 |  | 8570
2510 | 465.868 |  | 8588
2511 | 466.018 |  | 8600
2513 | 466.445 |  | 8590
2515 | 466.802 |  | 8600
2517 | 467.261 |  | 8586
2518 | 467.401 |  | 8600
2520 | 467.761 |  | 8611
2522 | 468.102 |  | 8625
2524 | 468.481 |  | 8626
2525 | 468.591 |  | 8650
2527 | 469.04 |  | 8638
2529 | 469.366 |  | 8652
2531 | 469.768 |  | 8651
2532 | 469.985 |  | 8651
2534 | 470.306 |  | 8668
2536 | 470.691 |  | 8672
2538 | 471.053 |  | 8680
2540 | 471.459 |  | 8679
2541 | 471.633 |  | 8684
2543 | 472.057 |  | 8679
2545 | 472.379 |  | 8700
2547 | 472.782 |  | 8699
2548 | 472.924 |  | 8712
2550 | 473.329 |  | 8711
2552 | 473.73 |  | 8711
2554 | 474.153 |  | 8703
2555 | 474.312 |  | 8711
2557 | 474.71 |  | 8715
2559 | 475.015 |  | 8737
2561 | 475.479 |  | 8719
2562 | 475.64 |  | 8727
2564 | 475.981 |  | 8744
2566 | 476.366 |  | 8747
2568 | 476.694 |  | 8760
2570 | 477.137 |  | 8751
2571 | 477.296 |  | 8759
2573 | 477.694 |  | 8763
2575 | 478.002 |  | 8780
2577 | 478.426 |  | 8775
2578 | 478.6 |  | 8781
2580 | 479.025 |  | 8775
2582 | 479.388 |  | 8784
2584 | 479.673 |  | 8809
2585 | 479.915 |  | 8800
2587 | 480.256 |  | 8813
2589 | 480.738 |  | 8795
2591 | 481.078 |  | 8808
2592 | 481.272 |  | 8813
2594 | 481.676 |  | 8812
2596 | 482.077 |  | 8812
2598 | 482.325 |  | 8845
2600 | 482.882 |  | 8810
2601 | 482.961 |  | 8837
2603 | 483.448 |  | 8818
2605 | 483.724 |  | 8846
2607 | 509.881 |  | 3119
2608 | 519.697 |  | 981
2610 | 517.807 |  | 1494
2612 | 516.576 |  | 1857
2614 | 516.975 |  | 1863
2615 | 518.015 |  | 1679
2617 | 518.046 |  | 1765
2619 | 520.027 |  | 1423
2621 | 522.941 |  | 870
2622 | 523.936 |  | 696
2624 | 526.058 |  | 321
2626 | 527.219 |  | 154
2628 | 527.768 |  | 125
2630 | 527.457 |  | 285
2631 | 527.176 |  | 393
2633 | 526.111 |  | 718
2635 | 524.945 |  | 1063
2637 | 524.513 |  | 1248
2638 | 524.591 |  | 1272
2640 | 525.49 |  | 1158
2642 | 527.537 |  | 791
2644 | 529.357 |  | 473
2645 | 530.212 |  | 327